## Sheet1
no | water % | can no | can wt | can+ wet soil wt | can + dry soil wt | dry soil wt | moisture wt | MC % | avg MC% | mold wt | mold + compacted soil wt | compacted soil wt | wet density( gm/cc) | dry density KN/m2
1 | 10 |  | 10 | 29.2 | 27.7 | 17.7 | 1.5 | 8.474576 | 8.782743 | 4130 | 5720 | 1590 | 1.684322 | 15.18917
2 | 10 |  | 9.4 | 28.6 | 27 | 17.6 | 1.6 | 9.090909
3 | 12 |  | 9.9 | 45 | 41.5 | 31.6 | 3.5 | 11.07595 | 11.55172 | 4130 | 5810 | 1680 | 1.779661 | 15.65057
4 | 12 |  | 8.8 | 41.4 | 37.9 | 29.1 | 3.5 | 12.02749
5 | 14 |  | 8.9 | 41.5 | 37.7 | 28.8 | 3.8 | 13.19444 | 13.66042 | 4130 | 5870 | 1740 | 1.84322 | 15.90878
6 | 14 |  | 9.6 | 40.3 | 36.5 | 26.9 | 3.8 | 14.12639
7 | 16 |  | 11.1 | 58.1 | 51.7 | 40.6 | 6.4 | 15.76355 | 16.81794 | 4130 | 5970 | 1840 | 1.949153 | 16.36836
8 | 16 |  | 9.4 | 37.1 | 32.9 | 23.5 | 4.2 | 17.87234
9 | 18 |  | 10.7 | 34.4 | 30.5 | 19.8 | 3.9 | 19.69697 | 19.17052 | 4130 | 5970 | 1840 | 1.949153 | 16.04523
10 | 18 |  | 9.5 | 37.5 | 33.1 | 23.6 | 4.4 | 18.64407
11 | 20 |  | 7.2 | 47.4 | 40.3 | 33.1 | 7.1 | 21.45015 | 20.20463 | 4130 | 5910 | 1780 | 1.885593 | 15.38848
12 | 20 |  | 10.5 | 42.5 | 37.4 | 26.9 | 5.1 | 18.95911